## Airfoil & Chord Properties
Station Number | Blade Fraction | Chord (m) | Twist (deg) | Pitch Axis (Fraction) | Airfoil | Thickness-to-Chord (%)
1 | 0 | 5.694 | 13.308 | 0.5 | Cylinder | 100%
2 | 0.005 | 5.694 | 13.308 | 0.5 | Cylinder | 100%
3 | 0.007 | 5.694 | 13.308 | 0.5 | Transition | 99.25%
4 | 0.009 | 5.694 | 13.308 | 0.5 | Transition | 98.5%
5 | 0.011 | 5.694 | 13.308 | 0.5 | Transition | 97.75%
6 | 0.013 | 5.694 | 13.308 | 0.5 | Ellipse | 97%
7 | 0.024 | 5.792 | 13.308 | 0.499 | Ellipse | 93.1%
8 | 0.026 | 5.811 | 13.308 | 0.498 | Ellipse | 92.5%
9 | 0.047 | 6.058 | 13.308 | 0.483 | Transition | 84%
10 | 0.068 | 6.304 | 13.308 | 0.468 | Transition | 76%
11 | 0.089 | 6.551 | 13.308 | 0.453 | Transition | 68%
12 | 0.114 | 6.835 | 13.308 | 0.41 | Transition | 60%
13 | 0.146 | 7.215 | 13.308 | 0.4 | Transition | 51%
14 | 0.163 | 7.404 | 13.177 | 0.39 | Transition | 47%
15 | 0.179 | 7.552 | 13.046 | 0.38 | Transition | 43.5%
16 | 0.195 | 7.628 | 12.915 | 0.378 | DU 99-W-405 | 40.5%
17 | 0.222 | 7.585 | 12.133 | 0.377 | DU 99-W-405 | 38%
18 | 0.249 | 7.488 | 11.35 | 0.375 | DU 99-W-350 | 36%
19 | 0.276 | 7.347 | 10.568 | 0.375 | DU 99-W-350 | 34%
20 | 0.358 | 6.923 | 9.166 | 0.375 | DU 97-W-300 | 30%
21 | 0.439 | 6.429 | 7.688 | 0.375 | DU 91-W2-250 | 26%
22 | 0.52 | 5.915 | 6.18 | 0.375 | DU 93-W-210 | 23%
23 | 0.602 | 5.417 | 4.743 | 0.375 | DU 93-W-210 | 21%
24 | 0.667 | 5.019 | 3.633 | 0.375 | NACA 64-618 | 19%
25 | 0.683 | 4.92 | 3.383 | 0.375 | NACA 64-618 | 18.5%
26 | 0.732 | 4.621 | 2.735 | 0.375 | NACA 64-618 | 18%
27 | 0.764 | 4.422 | 2.348 | 0.375 | NACA 64-618 | 18%
28 | 0.846 | 3.925 | 1.38 | 0.375 | NACA 64-618 | 18%
29 | 0.894 | 3.619 | 0.799 | 0.375 | NACA 64-618 | 18%
30 | 0.943 | 2.824 | 0.28 | 0.375 | NACA 64-618 | 18%
31 | 0.957 | 2.375 | 0.21 | 0.375 | NACA 64-618 | 18%
32 | 0.972 | 1.836 | 0.14 | 0.375 | NACA 64-618 | 18%
33 | 0.986 | 1.208 | 0.07 | 0.375 | NACA 64-618 | 18%
34 | 1 | 0.1 | 0 | 0.375 | NACA 64-618 | 18%

## Laminate Schedule
Station Number | Blade Span | Root Buildup | Spar Cap | TE Reinforcement | LE Panel | Aft Panel
|  | Triax/EP-3 | E-LT-5500/EP-3 | E-LT-5500/EP-3, Foam | Foam | Foam
| (-) | (mm) | (mm) | (mm) | (mm) | (mm)
1 | 0 | 160
2 | 0.005 | 140 | 1 | 1
3 | 0.007 | 120 | 2 | 2
4 | 0.009 | 100 | 3 | 3
5 | 0.011 | 80 | 4 | 5
6 | 0.013 | 70 | 10 | 7 | 1 | 1
7 | 0.024 | 63 | 13 | 8 | 3.5 | 3.5
8 | 0.026 | 55 | 13 | 9 | 13 | 13
9 | 0.047 | 40 | 20 | 13, 0 | 30 | 100
10 | 0.068 | 25 | 30 | 18, 0 | 50 | 100
11 | 0.089 | 15 | 51 | 25, 60 | 60 | 100
12 | 0.114 | 5 | 68 | 33, 60 | 60 | 100
13 | 0.146 | * | 94 | 40, 60 | 60 | 100
14 | 0.163 |  | 111 | 50, 60 | 60 | 60
15 | 0.179 |  | 119 | 60, 60 | 60 | 60
16 | 0.195 |  | 136 | 60, 60 | 60 | 60
17 | 0.222 |  | 136 | 60, 60 | 60 | 60
18 | 0.249 |  | 136 | 30, 40 | 60 | 60
19 | 0.276 |  | 128 | 30, 40 | 60 | 60
20 | 0.358 |  | 119 | 15, 20 | 60 | 60
21 | 0.439 |  | 111 | 8, 10 | 60 | 60
22 | 0.52 |  | 102 | 4, 10 | 60 | 60
23 | 0.602 |  | 85 | 4, 10 | 60 | 60
24 | 0.667 |  | 68 | 4, 10 | 60 | 60
25 | 0.683 |  | 64 | 4, 10 | 55 | 55
26 | 0.732 |  | 47 | 4, 10 | 45 | 45
27 | 0.764 |  | 34 | 4, 10 | 30 | 30
28 | 0.846 |  | 17 | 4, 10 | 15 | 15
29 | 0.894 |  | 9 | 4, 10 | 10 | 10
30 | 0.943 |  | 5 | 4, 10 | 5 | *
31 | 0.957 |  | 5 | 4, 10 | 5
32 | 0.972 |  | 5 | 4, 10 | 5
33 | 0.986 |  | 5 | 4, 10 | 5
34 | 1 |  | * | * | *

## My Schedule
[9 empty] | spar cap |  |  | shear web
Station Number | Blade Fraction (%) | x-position (m) | Chord (m) | Twist (deg) | Twist (rad) | Pitch Axis Fraction (%) | LE to Pitch Axis (m) | Thickness-to-Chord (%) | bSC (m) | hSC (m) | hrb (m) | bSW (m) | hSW (m) | Comment
1 | 0% | 0 | 5.694 | 13.308 | 0.2322684 | 50% | 2.847 | 100% |  | 0 | 0.16
2 | 0.5% | 0.5 | 5.694 | 13.308 | 0.2322684 | 50% | 2.847 | 100% |  | 0.001 | 0.14
3 | 0.7% | 0.7 | 5.694 | 13.308 | 0.2322684 | 50% | 2.847 | 99.25% |  | 0.002 | 0.12
4 | 0.9% | 0.9 | 5.694 | 13.308 | 0.2322684 | 50% | 2.847 | 98.5% |  | 0.003 | 0.1
5 | 1.1% | 1.1 | 5.694 | 13.308 | 0.2322684 | 50% | 2.847 | 97.75% |  | 0.004 | 0.08
6 | 1.3% | 1.3 | 5.694 | 13.308 | 0.2322684 | 50% | 2.847 | 97% |  | 0.01 | 0.07
7 | 2.4% | 2.4 | 5.792 | 13.308 | 0.2322684 | 49.9% | 2.890208 | 93.1% | 1.5 | 0.013 | 0.063 | 0.086 | 5.392352 | main shear webs begin
8 | 2.6% | 2.6 | 5.811 | 13.308 | 0.2322684 | 49.8% | 2.893878 | 92.5% | 1.5 | 0.013 | 0.055 | 0.086 | 5.375175
9 | 4.7% | 4.7 | 6.058 | 13.308 | 0.2322684 | 48.3% | 2.926014 | 84% | 1.5 | 0.02 | 0.04 | 0.086 | 5.08872
10 | 6.8% | 6.8 | 6.304 | 13.308 | 0.2322684 | 46.8% | 2.950272 | 76% | 1.5 | 0.03 | 0.025 | 0.086 | 4.79104
11 | 8.9% | 8.9 | 6.551 | 13.308 | 0.2322684 | 45.3% | 2.967603 | 68% | 1.5 | 0.051 | 0.015 | 0.086 | 4.45468 | transition
12 | 11.4% | 11.4 | 6.835 | 13.308 | 0.2322684 | 41% | 2.80235 | 60% | 1.5 | 0.068 | 0.005 | 0.086 | 4.101
13 | 14.6% | 14.6 | 7.215 | 13.308 | 0.2322684 | 40% | 2.886 | 51% | 1.5 | 0.094 | 0 | 0.086 | 3.67965 | third shear web begins
14 | 16.3% | 16.3 | 7.404 | 13.177 | 0.229982 | 39% | 2.88756 | 47% | 1.5 | 0.111 | 0 | 0.086 | 3.47988
15 | 17.9% | 17.9 | 7.552 | 13.046 | 0.2276957 | 38% | 2.86976 | 43.5% | 1.5 | 0.119 | 0 | 0.086 | 3.28512
16 | 19.5% | 19.5 | 7.628 | 12.915 | 0.2254093 | 37.8% | 2.883384 | 40.5% | 1.5 | 0.136 | 0 | 0.086 | 3.08934 | maximum chord
17 | 22.2% | 22.2 | 7.585 | 12.133 | 0.2117608 | 37.7% | 2.859545 | 38% | 1.5 | 0.136 | 0 | 0.086 | 2.8823
18 | 24.9% | 24.9 | 7.488 | 11.35 | 0.1980949 | 37.5% | 2.808 | 36% | 1.5 | 0.136 | 0 | 0.086 | 2.69568
19 | 27.6% | 27.6 | 7.347 | 10.568 | 0.1844464 | 37.5% | 2.755125 | 34% | 1.5 | 0.128 | 0 | 0.086 | 2.49798
20 | 35.8% | 35.8 | 6.923 | 9.166 | 0.1599769 | 37.5% | 2.596125 | 30% | 1.5 | 0.119 | 0 | 0.086 | 2.0769
21 | 43.9% | 43.9 | 6.429 | 7.688 | 0.1341809 | 37.5% | 2.410875 | 26% | 1.5 | 0.111 | 0 | 0.086 | 1.67154
22 | 52% | 52 | 5.915 | 6.18 | 0.1078613 | 37.5% | 2.218125 | 23% | 1.5 | 0.102 | 0 | 0.086 | 1.36045
23 | 60.2% | 60.2 | 5.417 | 4.743 | 0.08278097 | 37.5% | 2.031375 | 21% | 1.5 | 0.085 | 0 | 0.086 | 1.13757 | third shear web ends
24 | 66.7% | 66.7 | 5.019 | 3.633 | 0.06340781 | 37.5% | 1.882125 | 19% | 1.5 | 0.068 | 0 | 0.086 | 0.95361
25 | 68.3% | 68.3 | 4.92 | 3.383 | 0.05904449 | 37.5% | 1.845 | 18.5% | 1.5 | 0.064 | 0 | 0.086 | 0.9102
26 | 73.2% | 73.2 | 4.621 | 2.735 | 0.04773476 | 37.5% | 1.732875 | 18% | 1.5 | 0.047 | 0 | 0.086 | 0.83178
27 | 76.4% | 76.4 | 4.422 | 2.348 | 0.04098033 | 37.5% | 1.65825 | 18% | 1.5 | 0.034 | 0 | 0.086 | 0.79596
28 | 84.6% | 84.6 | 3.925 | 1.38 | 0.02408554 | 37.5% | 1.471875 | 18% | 1.5 | 0.017 | 0 | 0.086 | 0.7065
29 | 89.4% | 89.4 | 3.619 | 0.799 | 0.01394518 | 37.5% | 1.357125 | 18% | 1.5 | 0.009 | 0 | 0.086 | 0.65142
30 | 94.3% | 94.3 | 2.824 | 0.28 | 0.004886922 | 37.5% | 1.059 | 18% | 1.5 | 0.005 | 0 | 0.086 | 0.50832 | main shear webs end
31 | 95.7% | 95.7 | 2.375 | 0.21 | 0.003665191 | 37.5% | 0.890625 | 18% |  | 0.005
32 | 97.2% | 97.2 | 1.836 | 0.14 | 0.002443461 | 37.5% | 0.6885 | 18% |  | 0.005
33 | 98.6% | 98.6 | 1.208 | 0.07 | 0.00122173 | 37.5% | 0.453 | 18% |  | 0.005
34 | 100% | 100 | 0.1 | 0 | 0 | 37.5% | 0.0375 | 18%
Note on K2: Perry Johnson: base of the spar cap
Note on L2: Perry Johnson: height of the spar cap
Note on M2: Perry Johnson: height of the root buildup
Note on O2: Perry Johnson: shear web layup: 80 mm of foam sandwiched between 3 mm of double bias material (Saertex/EP-3) on the outer surfaces [Griffith 2011, pg. 40-41]
Note on P2: Perry Johnson: shear web height approximated by multiplying the chord length by the thickness-to-chord ratio
Note on M15: Perry Johnson: root buildup ends

## Material Properties
Material Property Data Selected from DOE/MSU Database
Laminate Definition |  |  | Longitudinal Direction | [7 empty] | Shear | Density (kg/m3)
|  |  | Elastic Constants |  |  |  | Tension |  | Compression
VARTM Fabric/resin | lay-up | VF (%) | EL (GPa) | ET (GPa) | νLT | GLT (GPa) | UTSL (MPa) | εmax (%) | UCSL (MPa) | εmin (%) | τTU (MPa)
E-LT-5500/EP-3 | [0]2 | 54% | 41.8 | 14 | 0.28 | 2.63 | 972 | 2.44% | -702 | -1.53% | 30 | 1920
Saertex/EP-3 | [+/-45]4 | 44% | 13.6 | 13.3 | 0.51 | 11.8 | 144 | 2.16% | -213 | -1.8% | - | 1780
SNL Triax | [+/-45]2[0]2 | - | 27.7 | 13.65 | 0.39 | 7.2 | - | - | - | - | - | 1850
Material Properties for Additional Materials
Material | EL (GPa) | ET (GPa) | GLT (GPa) | νLT | Density (kg/m3)
Gelcoat | 3.44 | 3.44 | 1.38 | 0.3 | 1235
Resin | 3.5 | 3.5 | 1.4 | 0.3 | 1100
Foam | 0.256 | 0.256 | 0.022 | 0.3 | 200

## My Schedule (VABS outputs)
[9 empty] | spar cap |  |  | shear web
Station Number | Blade Fraction (%) | x-position (m) | Chord (m) | Twist (deg) | Twist (rad) | Pitch Axis Fraction (%) | LE to Pitch Axis (m) | Thickness-to-Chord (%) | bSC (m) | hSC (m) | hrb (m) | bSW (m) | hSW (m) | Comment | negative diagonal entries from VABS? | spar length | Spar Fraction (-) | Spar Fraction (%) | spar cap thickness < shear web thickness? | smallest wall thickness | twist rate | wall thickness * twist rate
1 | 0% | 0 | 5.694 | 13.308 | 0.2322684 | 50% | 2.847 | 100% |  | 0 | 0.16
2 | 0.5% | 0.5 | 5.694 | 13.308 | 0.2322684 | 50% | 2.847 | 100% |  | 0.001 | 0.14
3 | 0.7% | 0.7 | 5.694 | 13.308 | 0.2322684 | 50% | 2.847 | 99.25% |  | 0.002 | 0.12
4 | 0.9% | 0.9 | 5.694 | 13.308 | 0.2322684 | 50% | 2.847 | 98.5% |  | 0.003 | 0.1
5 | 1.1% | 1.1 | 5.694 | 13.308 | 0.2322684 | 50% | 2.847 | 97.75% |  | 0.004 | 0.08
6 | 1.3% | 1.3 | 5.694 | 13.308 | 0.2322684 | 50% | 2.847 | 97% |  | 0.01 | 0.07
7 | 2.4% | 2.4 | 5.792 | 13.308 | 0.2322684 | 49.9% | 2.890208 | 93.1% | 1.5 | 0.013 | 0.063 | 0.086 | 5.266352 | main shear webs begin | Y | 0 | 0 | 0% | 0.076 | 0.076 | 0 | 0
8 | 2.6% | 2.6 | 5.811 | 13.308 | 0.2322684 | 49.8% | 2.893878 | 92.5% | 1.5 | 0.013 | 0.055 | 0.086 | 5.265175 |  | Y | 0.2 | 0.002176279 | 0.2176% | 0.068 | 0.068 | 0 | 0
9 | 4.7% | 4.7 | 6.058 | 13.308 | 0.2322684 | 48.3% | 2.926014 | 84% | 1.5 | 0.02 | 0.04 | 0.086 | 5.00872 |  | Y | 2.3 | 0.0250272 | 2.503% | 0.06 | 0.06 | 0 | 0
10 | 6.8% | 6.8 | 6.304 | 13.308 | 0.2322684 | 46.8% | 2.950272 | 76% | 1.5 | 0.03 | 0.025 | 0.086 | 4.74104 |  | Y | 4.4 | 0.04787813 | 4.788% | 0.055 | 0.055 | 0 | 0
11 | 8.9% | 8.9 | 6.551 | 13.308 | 0.2322684 | 45.3% | 2.967603 | 68% | 1.5 | 0.051 | 0.015 | 0.086 | 4.42468 | transition | Y | 6.5 | 0.07072905 | 7.073% | 0.066 | 0.066 | 0 | 0
12 | 11.4% | 11.4 | 6.835 | 13.308 | 0.2322684 | 41% | 2.80235 | 60% | 1.5 | 0.068 | 0.005 | 0.086 | 4.091 |  | Y | 9 | 0.09793254 | 9.793% | 0.073 | 0.073 | 0 | 0
13 | 14.6% | 14.6 | 7.215 | 13.308 | 0.2322684 | 40% | 2.886 | 51% | 1.5 | 0.094 | 0 | 0.086 | 3.67965 | third shear web begins | Y | 12.2 | 0.132753 | 13.28% | 0.094 | 0.086 | 0 | 0
14 | 16.3% | 16.3 | 7.404 | 13.177 | 0.229982 | 39% | 2.88756 | 47% | 1.5 | 0.111 | 0 | 0.086 | 3.47988 |  | Y | 13.9 | 0.1512514 | 15.13% | 0.111 | 0.086 | -0.00134493 | -0.000115664
15 | 17.9% | 17.9 | 7.552 | 13.046 | 0.2276957 | 38% | 2.86976 | 43.5% | 1.5 | 0.119 | 0 | 0.086 | 3.28512 |  | Y | 15.5 | 0.1686616 | 16.87% | 0.119 | 0.086 | -0.001428988 | -0.000122893
16 | 19.5% | 19.5 | 7.628 | 12.915 | 0.2254093 | 37.8% | 2.883384 | 40.5% | 1.5 | 0.136 | 0 | 0.086 | 3.08934 | maximum chord | Y | 17.1 | 0.1860718 | 18.61% | 0.136 | 0.086 | -0.001428988 | -0.000122893
17 | 22.2% | 22.2 | 7.585 | 12.133 | 0.2117608 | 37.7% | 2.859545 | 38% | 1.5 | 0.136 | 0 | 0.086 | 2.8823 |  | Y | 19.8 | 0.2154516 | 21.55% | 0.136 | 0.086 | -0.005054991 | -0.0004347292
18 | 24.9% | 24.9 | 7.488 | 11.35 | 0.1980949 | 37.5% | 2.808 | 36% | 1.5 | 0.136 | 0 | 0.086 | 2.69568 |  | Y | 22.5 | 0.2448313 | 24.48% | 0.136 | 0.086 | -0.005061455 | -0.0004352851
19 | 27.6% | 27.6 | 7.347 | 10.568 | 0.1844464 | 37.5% | 2.755125 | 34% | 1.5 | 0.128 | 0 | 0.086 | 2.49798 |  | Y | 25.2 | 0.2742111 | 27.42% | 0.128 | 0.086 | -0.005054991 | -0.0004347292
20 | 35.8% | 35.8 | 6.923 | 9.166 | 0.1599769 | 37.5% | 2.596125 | 30% | 1.5 | 0.119 | 0 | 0.086 | 2.0769 |  | Y | 33.4 | 0.3634385 | 36.34% | 0.119 | 0.086 | -0.002984087 | -0.0002566315
21 | 43.9% | 43.9 | 6.429 | 7.688 | 0.1341809 | 37.5% | 2.410875 | 26% | 1.5 | 0.111 | 0 | 0.086 | 1.67154 |  | N | 41.5 | 0.4515778 | 45.16% | 0.111 | 0.086 | -0.003184687 | -0.0002738831
22 | 52% | 52 | 5.915 | 6.18 | 0.1078613 | 37.5% | 2.218125 | 23% | 1.5 | 0.102 | 0 | 0.086 | 1.36045 |  | N | 49.6 | 0.5397171 | 53.97% | 0.102 | 0.086 | -0.003249329 | -0.0002794423
23 | 60.2% | 60.2 | 5.417 | 4.743 | 0.08278097 | 37.5% | 2.031375 | 21% | 1.5 | 0.085 | 0 | 0.086 | 1.13757 | third shear web ends | N | 57.8 | 0.6289445 | 62.89% | 0.085 | 0.085 | -0.003058583 | -0.0002599796
24 | 66.7% | 66.7 | 5.019 | 3.633 | 0.06340781 | 37.5% | 1.882125 | 19% | 1.5 | 0.068 | 0 | 0.086 | 0.95361 |  | N | 64.3 | 0.6996736 | 69.97% | 0.068 | 0.068 | -0.002980485 | -0.000202673
25 | 68.3% | 68.3 | 4.92 | 3.383 | 0.05904449 | 37.5% | 1.845 | 18.5% | 1.5 | 0.064 | 0 | 0.086 | 0.9102 |  | N | 65.9 | 0.7170838 | 71.71% | 0.064 | 0.064 | -0.002727077 | -0.0001745329
26 | 73.2% | 73.2 | 4.621 | 2.735 | 0.04773476 | 37.5% | 1.732875 | 18% | 1.5 | 0.047 | 0 | 0.086 | 0.83178 |  | N | 70.8 | 0.7704026 | 77.04% | 0.047 | 0.047 | -0.002308109 | -0.0001084811
27 | 76.4% | 76.4 | 4.422 | 2.348 | 0.04098033 | 37.5% | 1.65825 | 18% | 1.5 | 0.034 | 0 | 0.086 | 0.79596 |  | N | 74 | 0.8052231 | 80.52% | 0.034 | 0.034 | -0.002110758 | -7.176576e-05
28 | 84.6% | 84.6 | 3.925 | 1.38 | 0.02408554 | 37.5% | 1.471875 | 18% | 1.5 | 0.017 | 0 | 0.086 | 0.7065 |  | N | 82.2 | 0.8944505 | 89.45% | 0.017 | 0.017 | -0.00206034 | -3.502578e-05
29 | 89.4% | 89.4 | 3.619 | 0.799 | 0.01394518 | 37.5% | 1.357125 | 18% | 1.5 | 0.009 | 0 | 0.086 | 0.65142 |  | N | 87 | 0.9466812 | 94.67% | 0.009 | 0.009 | -0.002112576 | -1.901318e-05
30 | 94.3% | 94.3 | 2.824 | 0.28 | 0.004886922 | 37.5% | 1.059 | 18% | 1.5 | 0.005 | 0 | 0.086 | 0.50832 | main shear webs end | N | 91.9 | 1 | 100% | 0.005 | 0.005 | -0.001848624 | -9.243121e-06
31 | 95.7% | 95.7 | 2.375 | 0.21 | 0.003665191 | 37.5% | 0.890625 | 18% |  | 0.005
32 | 97.2% | 97.2 | 1.836 | 0.14 | 0.002443461 | 37.5% | 0.6885 | 18% |  | 0.005
33 | 98.6% | 98.6 | 1.208 | 0.07 | 0.00122173 | 37.5% | 0.453 | 18% |  | 0.005
34 | 100% | 100 | 0.1 | 0 | 0 | 37.5% | 0.0375 | 18%
Note on K2: Perry Johnson: base of the spar cap
Note on L2: Perry Johnson: height of the spar cap
Note on M2: Perry Johnson: height of the root buildup
Note on O2: Perry Johnson: shear web layup: 80 mm of foam sandwiched between 3 mm of double bias material (Saertex/EP-3) on the outer surfaces [Griffith 2011, pg. 40-41]
Note on P2: Perry Johnson: shear web height approximated by multiplying the chord length by the thickness-to-chord ratio
Note on M15: Perry Johnson: root buildup ends

## twist vs. torsional stiffness
[9 empty] | spar cap |  |  | shear web
Station Number | Blade Fraction (%) | x-position (m) | Chord (m) | Twist (deg) | Twist (rad) | Pitch Axis Fraction (%) | LE to Pitch Axis (m) | Thickness-to-Chord (%) | bSC (m) | hSC (m) | hrb (m) | bSW (m) | hSW (m) | Comment | negative diagonal entries from VABS?
7 | 2.4% | 2.4 | 5.694 | 13.308 | 0.2322684 | 50% | 2.847 | 100% | 1.5 | 0 | 0.16 | 0.086 | 5.694 | main shear webs begin | Y
Twist (deg) | Twist (rad) | S44, torsional stiffness (N m2)
0 | 0 | 887739558.1
0.5729578 | 0.01 | 853468139.9
1.145916 | 0.02 | 751086124.2
1.718873 | 0.03 | 603931109.5
1.776169 | 0.031 | 594829028.0
1.833465 | 0.032 | 592264423.3
1.890761 | 0.033 | 602662721.4
1.948057 | 0.034 | 641103035.4
2.005352 | 0.035 | 749796053.1
2.062648 | 0.036 | 1085379938.5
2.119944 | 0.037 | 2646120519.2
2.17724 | 0.038 | 51113653257
2.234535 | 0.039 | 8639647356.4
2.291831 | 0.04 | 1901078799
2.349127 | 0.041 | 981024771.5
2.406423 | 0.042 | 665080548.8
2.463719 | 0.043 | 506120596.1
2.521014 | 0.044 | 405843591.5
2.57831 | 0.045 | 332411375.4
2.635606 | 0.046 | 272845763.5
2.692902 | 0.047 | 221067613.8
2.750197 | 0.048 | 173904670.3
2.807493 | 0.049 | 129526180.0
2.864789 | 0.05 | 86854151.3
2.979381 | 0.052 | 4111490.1
3.036676 | 0.053 | -36728847.6
3.093972 | 0.054 | -77543511.8
3.437747 | 0.06 | -328279100.7
4.010705 | 0.07 | -788543531.4
4.583662 | 0.08 | -1313221790.7
5.15662 | 0.09 | -1905591085.3
5.729578 | 0.1 | -2566656959.8
6.302536 | 0.11 | -3296803738.3
6.875494 | 0.12 | -4096239510.7
7.448451 | 0.13 | -4965011836.1
8.021409 | 0.14 | -5903783342.3
8.594367 | 0.15 | -6911683050.9
9.167325 | 0.16 | -7989464205.7
9.740283 | 0.17 | -9137162314.3
10.31324 | 0.18 | -10354974862
10.8862 | 0.19 | -11643154562
11.45916 | 0.2 | -13001847541
12.03211 | 0.21 | -14430632439
12.60507 | 0.22 | -15925649471
13.17803 | 0.23 | -17475303087
13.29262 | 0.232 | -17787317301
13.75099 | 0.24 | -19000604530
Note on K2: Perry Johnson: base of the spar cap
Note on L2: Perry Johnson: height of the spar cap
Note on M2: Perry Johnson: height of the root buildup
Note on O2: Perry Johnson: shear web layup: 80 mm of foam sandwiched between 3 mm of double bias material (Saertex/EP-3) on the outer surfaces [Griffith 2011, pg. 40-41]
Note on P2: Perry Johnson: shear web height approximated by multiplying the chord length by the thickness-to-chord ratio

## monoplane_spar_layup
spar stn | x1 (m) | eta (-) | spar frac (%) | sparcap bse (m) | sparcap ht (m) | rtbldup bse (m) | rtbldup ht (m) | shearwb bse (m) | shearwb ht (m) | sw foam bse (m) | sw biax bse (m) | twist (deg) | twist (rad) | twist rate k1 (rad/m) | blde stn | blade frac (%) | chord (m) | I_x (outer) | I_x (inner) | I_x
1 | 0 | 0 | 0 | 1.5 | 0.013 | 1.672 | 0.063 | 0.086 | 5.266 | 0.08 | 0.003 | 13.308 | 0.232 | 0 | 7 | 2.4 | 5.792 | 21.84262 | 17.984728 | 3.857889
2 | 0.2 | 0.00217628 | 0.2 | 1.5 | 0.013 | 1.672 | 0.055 | 0.086 | 5.265 | 0.08 | 0.003 | 13.308 | 0.232 | 0 | 8 | 2.6 | 5.811 | 21.63667 | 17.97443 | 3.662237
3 | 2.3 | 0.0250272 | 2.5 | 1.5 | 0.02 | 1.672 | 0.04 | 0.086 | 5.009 | 0.08 | 0.003 | 13.308 | 0.232 | 0 | 9 | 4.7 | 6.058 | 18.36337 | 15.33617 | 3.027197
4 | 4.4 | 0.0478781 | 4.8 | 1.5 | 0.03 | 1.672 | 0.025 | 0.086 | 4.741 | 0.08 | 0.003 | 13.308 | 0.232 | 0 | 10 | 6.8 | 6.304 | 15.32264 | 12.82112 | 2.501519
5 | 6.5 | 0.0707291 | 7.1 | 1.5 | 0.051 | 1.672 | 0.015 | 0.086 | 4.425 | 0.08 | 0.003 | 13.308 | 0.232 | 0 | 11 | 8.9 | 6.551 | 12.31964 | 10.09871 | 2.220938
6 | 9 | 0.0979325 | 9.8 | 1.5 | 0.068 | 1.672 | 0.005 | 0.086 | 4.091 | 0.08 | 0.003 | 13.308 | 0.232 | 0 | 12 | 11.4 | 6.835 | 9.610021 | 7.733026 | 1.876995
7 | 12.2 | 0.132753 | 13.3 | 1.5 | 0.094 | 0 | 0 | 0.086 | 3.68 | 0.08 | 0.003 | 13.308 | 0.232 | 0 | 13 | 14.6 | 7.215 | 6.94382 | 5.322708936 | 1.621112
8 | 13.9 | 0.151251 | 15.1 | 1.5 | 0.111 | 0 | 0 | 0.086 | 3.48 | 0.08 | 0.003 | 13.177 | 0.23 | -0.00134 | 14 | 16.3 | 7.404 | 5.872090752 | 4.322781189 | 1.549309563
9 | 15.5 | 0.168662 | 16.9 | 1.5 | 0.119 | 0 | 0 | 0.086 | 3.285 | 0.08 | 0.003 | 13.046 | 0.228 | -0.00143 | 15 | 17.9 | 7.552 | 4.939252 | 3.536123 | 1.403128
10 | 17.1 | 0.186072 | 18.6 | 1.5 | 0.136 | 0 | 0 | 0.086 | 3.089 | 0.08 | 0.003 | 12.915 | 0.225 | -0.00143 | 16 | 19.5 | 7.628 | 4.106849 | 2.794284 | 1.312565
11 | 19.8 | 0.215452 | 21.5 | 1.5 | 0.136 | 0 | 0 | 0.086 | 2.882 | 0.08 | 0.003 | 12.133 | 0.212 | -0.00505 | 17 | 22.2 | 7.585 | 3.335316 | 2.222447625 | 1.112868
12 | 22.5 | 0.244831 | 24.5 | 1.5 | 0.136 | 0 | 0 | 0.086 | 2.696 | 0.08 | 0.003 | 11.35 | 0.198 | -0.00506 | 18 | 24.9 | 7.488 | 2.730327 | 1.780360128 | 0.949967
13 | 25.2 | 0.274211 | 27.4 | 1.5 | 0.128 | 0 | 0 | 0.086 | 2.498 | 0.08 | 0.003 | 10.568 | 0.184 | -0.00505 | 19 | 27.6 | 7.347 | 2.171863 | 1.408694561 | 0.763168
14 | 33.4 | 0.363439 | 36.3 | 1.5 | 0.119 | 0 | 0 | 0.086 | 2.077 | 0.08 | 0.003 | 9.166 | 0.16 | -0.00298 | 20 | 35.8 | 6.923 | 1.248431 | 0.7774191 | 0.4710118
15 | 41.5 | 0.451578 | 45.2 | 1.5 | 0.111 | 0 | 0 | 0.086 | 1.672 | 0.08 | 0.003 | 7.688 | 0.134 | -0.00318 | 21 | 43.9 | 6.429 | 0.6512742 | 0.381078125 | 0.270196
16 | 49.6 | 0.539717 | 54 | 1.5 | 0.102 | 0 | 0 | 0.086 | 1.36 | 0.08 | 0.003 | 6.18 | 0.108 | -0.00325 | 22 | 52 | 5.915 | 0.3504869 | 0.193100552 | 0.1573863
17 | 57.8 | 0.628945 | 62.9 | 1.5 | 0.085 | 0 | 0 | 0.086 | 1.138 | 0.08 | 0.003 | 4.743 | 0.083 | -0.00306 | 23 | 60.2 | 5.417 | 0.2053439 | 0.113379904 | 0.091964
18 | 64.3 | 0.699674 | 70 | 1.5 | 0.068 | 0 | 0 | 0.086 | 0.954 | 0.08 | 0.003 | 3.633 | 0.063 | -0.00298 | 24 | 66.7 | 5.019 | 0.1209763 | 0.068417929 | 0.05255833
19 | 65.9 | 0.717084 | 71.7 | 1.5 | 0.064 | 0 | 0 | 0.086 | 0.91 | 0.08 | 0.003 | 3.383 | 0.059 | -0.00273 | 25 | 68.3 | 4.92 | 0.1049976 | 0.059776471 | 0.04522109
20 | 70.8 | 0.770403 | 77 | 1.5 | 0.047 | 0 | 0 | 0.086 | 0.832 | 0.08 | 0.003 | 2.735 | 0.048 | -0.00231 | 26 | 73.2 | 4.621 | 0.0802463 | 0.050243409 | 0.03000289
21 | 74 | 0.805223 | 80.5 | 1.5 | 0.034 | 0 | 0 | 0.086 | 0.796 | 0.08 | 0.003 | 2.348 | 0.041 | -0.00211 | 27 | 76.4 | 4.422 | 0.07027393 | 0.048228544 | 0.02204538
22 | 82.2 | 0.89445 | 89.4 | 1.5 | 0.017 | 0 | 0 | 0.086 | 0.707 | 0.08 | 0.003 | 1.38 | 0.024 | -0.00206 | 28 | 84.6 | 3.925 | 0.04923946 | 0.03810265 | 0.01113681
23 | 87 | 0.946681 | 94.7 | 1.5 | 0.009 | 0 | 0 | 0.086 | 0.651 | 0.08 | 0.003 | 0.799 | 0.014 | -0.00211 | 29 | 89.4 | 3.619 | 0.03844129 | 0.03170452 | 0.006736776381
24 | 91.9 | 1 | 100 | 1.5 | 0.005 | 0 | 0 | 0.086 | 0.508 | 0.08 | 0.003 | 0.28 | 0.005 | -0.00185 | 30 | 94.3 | 2.824 | 0.01826611 | 0.015438249 | 0.002827865

## biplane_spar_layup 20120306
|  | spar stn | x1 (m) | x3 (m) | eta (-) | spar frac (%) | sparcap bse (m) | sparcap ht (m) | rtbldup bse (m) | rtbldup ht (m) | shearwb bse (m) | shearwb ht (m) | sw foam bse (m) | sw biax bse (m) | twist (deg) | twist (rad) | twist rate k1 (rad/m) | blde stn | blade frac (%) | chord (m) | min gap (m) | min g/c (-) | g/c (-) | DIMENSIONAL PARAMETERS |  |  | NON-DIMENSIONAL PARAMETERS
| root region | 1 | 0 | 0 | 0 | 0 | 1.5 | 0.013 | 1.672 | 0.063 | 0.086 | 5.266 | 0.08 | 0.003 | 13.308 | 0.232 | 0 | 7 | 2.4 | 5.792 | 2.709 | 0.4677141 | 0 | description | symbol | value (m) | description | symbol | value (-)
|  | 2 | 0.2 | 0 | 0.00217628 | 0.2 | 1.5 | 0.013 | 1.672 | 0.055 | 0.086 | 5.265 | 0.08 | 0.003 | 13.308 | 0.232 | 0 | 8 | 2.6 | 5.811 | 2.7005 | 0.4647221 | 0 | span | R | 91.9 | joint length-to-span ratio | rj/R | 0.5397171
root transition region |  | 3 | 2.3 | 0 | 0.0250272 | 2.5 | 1.5 | 0.02 | 1.672 | 0.04 | 0.086 | 5.009 | 0.08 | 0.003 | 13.308 | 0.232 | 0 | 9 | 4.7 | 6.058 | 2.5645 | 0.4233245 | 0 | joint length | rj | 49.6 | joint transition length-to-joint length ratio | rjt/rj | 0.3266129
|  | 4 | 4.4 | 2.5216 | 0.0478781 | 4.8 | 1.5 | 0.015 | 1.672 | 0.0125 | 0.086 | 2.3705 | 0.08 | 0.003 | 13.308 | 0.232 | 0 | 10 | 6.8 | 6.304 | 2.4255 | 0.3847557 | 0.4 | root length | rr | 2.3 | root transition length-to-joint length ratio | rrt/rj | 0.2983871
|  | 5 | 6.5 | 3.2755 | 0.0707291 | 7.1 | 1.5 | 0.0255 | 1.672 | 0.0075 | 0.086 | 2.2125 | 0.08 | 0.003 | 13.308 | 0.232 | 0 | 11 | 8.9 | 6.551 | 2.2785 | 0.3478095 | 0.5 | joint transition length | rjt | 16.2 | root length-to-joint length ratio | rr/rj | 0.04637097
|  | 6 | 9 | 4.101 | 0.0979325 | 9.8 | 1.5 | 0.034 | 1.672 | 0.0025 | 0.086 | 2.0455 | 0.08 | 0.003 | 13.308 | 0.232 | 0 | 12 | 11.4 | 6.835 | 2.1185 | 0.3099488 | 0.6 | root transition length | rrt | 14.8 | (max) gap-to-chord ratio | (g/c)max | 1
|  | 7 | 12.2 | 5.0505 | 0.132753 | 13.3 | 1.5 | 0.047 | 0 | 0 | 0.086 | 1.84 | 0.08 | 0.003 | 13.308 | 0.232 | 0 | 13 | 14.6 | 7.215 | 1.934 | 0.2680527 | 0.7 | (max) gap | gmax | 15.256
|  | 8 | 13.9 | 5.9232 | 0.151251 | 15.1 | 1.5 | 0.0555 | 0 | 0 | 0.086 | 1.74 | 0.08 | 0.003 | 13.177 | 0.23 | -0.00134 | 14 | 16.3 | 7.404 | 1.851 | 0.25 | 0.8
|  | 9 | 15.5 | 6.7968 | 0.168662 | 16.9 | 1.5 | 0.0595 | 0 | 0 | 0.086 | 1.6425 | 0.08 | 0.003 | 13.046 | 0.228 | -0.00143 | 15 | 17.9 | 7.552 | 1.7615 | 0.2332495 | 0.9
| straight biplane region | 10 | 17.1 | 7.628 | 0.186072 | 18.6 | 1.5 | 0.068 | 0 | 0 | 0.086 | 1.5445 | 0.08 | 0.003 | 12.915 | 0.225 | -0.00143 | 16 | 19.5 | 7.628 | 1.6805 | 0.2203068 | 1
|  | 11 | 19.8 | 7.585 | 0.215452 | 21.5 | 1.5 | 0.068 | 0 | 0 | 0.086 | 1.441 | 0.08 | 0.003 | 12.133 | 0.212 | -0.00505 | 17 | 22.2 | 7.585 | 1.577 | 0.2079103 | 1
|  | 12 | 22.5 | 7.488 | 0.244831 | 24.5 | 1.5 | 0.068 | 0 | 0 | 0.086 | 1.348 | 0.08 | 0.003 | 11.35 | 0.198 | -0.00506 | 18 | 24.9 | 7.488 | 1.484 | 0.1981838 | 1
|  | 13 | 25.2 | 7.347 | 0.274211 | 27.4 | 1.5 | 0.064 | 0 | 0 | 0.086 | 1.249 | 0.08 | 0.003 | 10.568 | 0.184 | -0.00505 | 19 | 27.6 | 7.347 | 1.377 | 0.1874234 | 1
joint transition region |  | 14 | 33.4 | 6.923 | 0.363439 | 36.3 | 1.5 | 0.0595 | 0 | 0 | 0.086 | 1.0385 | 0.08 | 0.003 | 9.166 | 0.16 | -0.00298 | 20 | 35.8 | 6.923 | 1.1575 | 0.1671963 | 1
|  | 15 | 41.5 | 3.2145 | 0.451578 | 45.2 | 1.5 | 0.0555 | 0 | 0 | 0.086 | 0.836 | 0.08 | 0.003 | 7.688 | 0.134 | -0.00318 | 21 | 43.9 | 6.429 | 0.947 | 0.1473013 | 0.5
| monoplane outboard region | 16 | 49.6 | 0 | 0.539717 | 54 | 1.5 | 0.102 | 0 | 0 | 0.086 | 1.36 | 0.08 | 0.003 | 6.18 | 0.108 | -0.00325 | 22 | 52 | 5.915 | 0.782 | 0.1322063 | 0
|  | 17 | 57.8 | 0 | 0.628945 | 62.9 | 1.5 | 0.085 | 0 | 0 | 0.086 | 1.138 | 0.08 | 0.003 | 4.743 | 0.083 | -0.00306 | 23 | 60.2 | 5.417 | 0.654 | 0.120731 | 0
|  | 18 | 64.3 | 0 | 0.699674 | 70 | 1.5 | 0.068 | 0 | 0 | 0.086 | 0.954 | 0.08 | 0.003 | 3.633 | 0.063 | -0.00298 | 24 | 66.7 | 5.019 | 0.545 | 0.1085874 | 0
|  | 19 | 65.9 | 0 | 0.717084 | 71.7 | 1.5 | 0.064 | 0 | 0 | 0.086 | 0.91 | 0.08 | 0.003 | 3.383 | 0.059 | -0.00273 | 25 | 68.3 | 4.92 | 0.519 | 0.1054878 | 0
|  | 20 | 70.8 | 0 | 0.770403 | 77 | 1.5 | 0.047 | 0 | 0 | 0.086 | 0.832 | 0.08 | 0.003 | 2.735 | 0.048 | -0.00231 | 26 | 73.2 | 4.621 | 0.463 | 0.1001948 | 0
|  | 21 | 74 | 0 | 0.805223 | 80.5 | 1.5 | 0.034 | 0 | 0 | 0.086 | 0.796 | 0.08 | 0.003 | 2.348 | 0.041 | -0.00211 | 27 | 76.4 | 4.422 | 0.432 | 0.09769335 | 0
|  | 22 | 82.2 | 0 | 0.89445 | 89.4 | 1.5 | 0.017 | 0 | 0 | 0.086 | 0.707 | 0.08 | 0.003 | 1.38 | 0.024 | -0.00206 | 28 | 84.6 | 3.925 | 0.3705 | 0.0943949 | 0
|  | 23 | 87 | 0 | 0.946681 | 94.7 | 1.5 | 0.009 | 0 | 0 | 0.086 | 0.651 | 0.08 | 0.003 | 0.799 | 0.014 | -0.00211 | 29 | 89.4 | 3.619 | 0.3345 | 0.09242885 | 0
|  | 24 | 91.9 | 0 | 1 | 100 | 1.5 | 0.005 | 0 | 0 | 0.086 | 0.508 | 0.08 | 0.003 | 0.28 | 0.005 | -0.00185 | 30 | 94.3 | 2.824 | 0.259 | 0.09171388 | 0

## biplane_spar_layup 20120517
spar stn | x1 (m) | eta (-) | spar frac (%) | sparcap bse (m) | sparcap ht (m) | rtbldup bse (m) | rtbldup ht (m) | shearwb bse (m) | shearwb ht (m) | sw foam bse (m) | sw biax bse (m) | twist (deg) | twist (rad) | twist rate k1 (rad/m) | blde stn | blade frac (%) | chord (m) | I_x (outer) | I_x (inner) | I_x
1 | 0 | 0 | 0 | 1.5 | 0.0065 | 1.586 | 0.03320807 | 0.043 | 5.266 | 0.04 | 0.0015 | 13.308 | 0.232 | 0 | 7 | 2.4 | 5.792 | 20.03983 | 18.11892 | 1.920914
2 | 0.2 | 0.00217628 | 0.2 | 1.5 | 0.0065 | 1.586 | 0.02899117 | 0.043 | 5.265 | 0.04 | 0.0015 | 13.308 | 0.232 | 0 | 8 | 2.6 | 5.811 | 19.93366 | 18.10857 | 1.825088
3 | 2.3 | 0.0250272 | 2.5 | 1.5 | 0.01 | 1.586 | 0.02108449 | 0.043 | 5.009 | 0.04 | 0.0015 | 13.308 | 0.232 | 0 | 9 | 4.7 | 6.058 | 17.03325 | 15.5221 | 1.511153
4 | 4.4 | 0.0478781 | 4.8 | 1.5 | 0.015 | 1.586 | 0.01317781 | 0.043 | 4.741 | 0.04 | 0.0015 | 13.308 | 0.232 | 0 | 10 | 6.8 | 6.304 | 14.32038 | 13.06921 | 1.251172
5 | 6.5 | 0.0707291 | 7.1 | 1.5 | 0.0255 | 1.586 | 0.007906683 | 0.043 | 4.425 | 0.04 | 0.0015 | 13.308 | 0.232 | 0 | 11 | 8.9 | 6.551 | 11.57469 | 10.46035 | 1.11434
6 | 9 | 0.0979325 | 9.8 | 1.5 | 0.034 | 1.586 | 0.002635561 | 0.043 | 4.091 | 0.04 | 0.0015 | 13.308 | 0.232 | 0 | 12 | 11.4 | 6.835 | 9.084228 | 8.138795 | 0.9454328
7 | 12.2 | 0.132753 | 13.3 | 1.5 | 0.047 | 0 | 0 | 0.043 | 3.68 | 0.04 | 0.0015 | 13.308 | 0.232 | 0 | 13 | 14.6 | 7.215 | 6.586662 | 5.764224257 | 0.822438
8 | 13.9 | 0.151251 | 15.1 | 1.5 | 0.0555 | 0 | 0 | 0.043 | 3.48 | 0.04 | 0.0015 | 13.177 | 0.23 | -0.00134 | 14 | 16.3 | 7.404 | 5.570057376 | 4.779837 | 0.7902208
9 | 15.5 | 0.168662 | 16.9 | 1.5 | 0.0595 | 0 | 0 | 0.043 | 3.285 | 0.04 | 0.0015 | 13.046 | 0.228 | -0.00143 | 15 | 17.9 | 7.552 | 4.685199 | 3.966822287 | 0.7183769
10 | 17.1 | 0.186072 | 18.6 | 1.5 | 0.068 | 0 | 0 | 0.043 | 3.089 | 0.04 | 0.0015 | 12.915 | 0.225 | -0.00143 | 16 | 19.5 | 7.628 | 3.895612 | 3.218847 | 0.6767646
11 | 19.8 | 0.215452 | 21.5 | 1.5 | 0.068 | 0 | 0 | 0.043 | 2.882 | 0.04 | 0.0015 | 12.133 | 0.212 | -0.00505 | 17 | 22.2 | 7.585 | 3.163762 | 2.588282117 | 0.5754803
12 | 22.5 | 0.244831 | 24.5 | 1.5 | 0.068 | 0 | 0 | 0.043 | 2.696 | 0.04 | 0.0015 | 11.35 | 0.198 | -0.00506 | 18 | 24.9 | 7.488 | 2.589892 | 2.097152 | 0.4927397
13 | 25.2 | 0.274211 | 27.4 | 1.5 | 0.064 | 0 | 0 | 0.043 | 2.498 | 0.04 | 0.0015 | 10.568 | 0.184 | -0.00505 | 19 | 27.6 | 7.347 | 2.060152 | 1.664006625 | 0.3961453
14 | 33.4 | 0.363439 | 36.3 | 1.5 | 0.0595 | 0 | 0 | 0.043 | 2.077 | 0.04 | 0.0015 | 9.166 | 0.16 | -0.00298 | 20 | 35.8 | 6.923 | 1.184217 | 0.938313739 | 0.2459036
15 | 41.5 | 0.451578 | 45.2 | 1.5 | 0.0555 | 0 | 0 | 0.043 | 1.672 | 0.04 | 0.0015 | 7.688 | 0.134 | -0.00318 | 21 | 43.9 | 6.429 | 0.6177756 | 0.4754652 | 0.1423104
16 | 49.6 | 0.539717 | 54 | 1.5 | 0.051 | 0 | 0 | 0.043 | 1.36 | 0.04 | 0.0015 | 6.18 | 0.108 | -0.00325 | 22 | 52 | 5.915 | 0.3324594 | 0.248858189 | 0.08360125
17 | 57.8 | 0.628945 | 62.9 | 1.5 | 0.0425 | 0 | 0 | 0.043 | 1.138 | 0.04 | 0.0015 | 4.743 | 0.083 | -0.00306 | 23 | 60.2 | 5.417 | 0.194782 | 0.145947 | 0.04883497
18 | 64.3 | 0.699674 | 70 | 1.5 | 0.034 | 0 | 0 | 0.043 | 0.954 | 0.04 | 0.0015 | 3.633 | 0.063 | -0.00298 | 24 | 66.7 | 5.019 | 0.1147538 | 0.086938307 | 0.02781549
19 | 65.9 | 0.717084 | 71.7 | 1.5 | 0.032 | 0 | 0 | 0.043 | 0.91 | 0.04 | 0.0015 | 3.383 | 0.059 | -0.00273 | 25 | 68.3 | 4.92 | 0.09959697 | 0.075686967 | 0.02391
20 | 70.8 | 0.770403 | 77 | 1.5 | 0.0235 | 0 | 0 | 0.043 | 0.832 | 0.04 | 0.0015 | 2.735 | 0.048 | -0.00231 | 26 | 73.2 | 4.621 | 0.0761188 | 0.06046708 | 0.01565172
21 | 74 | 0.805223 | 80.5 | 1.5 | 0.017 | 0 | 0 | 0.043 | 0.796 | 0.04 | 0.0015 | 2.348 | 0.041 | -0.00211 | 27 | 76.4 | 4.422 | 0.06665936 | 0.055306341 | 0.01135302
22 | 82.2 | 0.89445 | 89.4 | 1.5 | 0.0085 | 0 | 0 | 0.043 | 0.707 | 0.04 | 0.0015 | 1.38 | 0.024 | -0.00206 | 28 | 84.6 | 3.925 | 0.04670681 | 0.041063625 | 0.005643182
23 | 87 | 0.946681 | 94.7 | 1.5 | 0.0045 | 0 | 0 | 0.043 | 0.651 | 0.04 | 0.0015 | 0.799 | 0.014 | -0.00211 | 29 | 89.4 | 3.619 | 0.03646405 | 0.033076161 | 0.003387889
24 | 91.9 | 1 | 100 | 1.5 | 0.0025 | 0 | 0 | 0.043 | 0.508 | 0.04 | 0.0015 | 0.28 | 0.005 | -0.00185 | 30 | 94.3 | 2.824 | 0.01732659 | 0.01590794 | 0.001418648